## Sheet1
Эксперемент1#
образец: комби-блок НовЭЗ состав 1 нагрев 200/час состав электролита: КО=2.7 CaF2=5% Al2o3= 9% Tэл=970С Плотность I=0.7 A/см^2 Скорось вращения 1 об/сек Время электролиза 5 часов
time | temperature_values | thermocouple_values | amperage | real_amperage | voltage | comment | fillings(names) | fillings(values)
30 | 993.1 |  | 18.8 | 18.87 | 4.08
60 | 994 |  | 18.8 | 18.87 | 4.1
90 | 993.1 |  | 18.8 | 18.87 | 4.01
120 | 990.8 |  | 18.8 | 18.87 | 4.05
150 | 987.5 |  | 18.8 | 18.87 | 4.11
180 | 984 |  | 18.8 | 18.87 | 4.19
210 | 980.1 |  | 18.8 | 18.87 | 4.22
240 | 976.5 |  | 18.8 | 18.87 | 4.27
270 | 973.2 |  | 18.8 | 18.87 | 4.27
300 | 970.5 |  | 18.8 | 18.87 | 4.53
330 | 969.1 |  | 18.8 | 18.87 | 4.5
360 | 968.4 |  | 18.8 | 18.87 | 4.06
390 | 967.9 |  | 18.8 | 18.87 | 4.17
420 | 967.8 |  | 18.8 | 18.87 | 4.21
450 | 967.9 |  | 18.8 | 18.87 | 4.34
480 | 968 |  | 18.8 | 18.87 | 4.33
510 | 968 |  | 18.8 | 18.87 | 4.16
540 | 968.1 |  | 18.8 | 18.87 | 4.18
570 | 968.1 |  | 18.8 | 18.87 | 4.18
600 | 968.1 |  | 18.8 | 18.87 | 4.23
660 | 968.1 |  | 18.8 | 18.87 | 4.23
690 | 968.2 |  | 18.8 | 18.87 | 4.25
720 | 968.1 |  | 18.8 | 18.87 | 4.16
750 | 968.1 |  | 18.8 | 18.87 | 4.08
780 | 968.1 |  | 18.8 | 18.87 | 4.13
810 | 968.1 |  | 18.8 | 18.87 | 4.3
840 | 968.1 |  | 18.8 | 18.87 | 4.33
870 | 968.1 |  | 18.8 | 18.87 | 4.2
900 | 968 |  | 18.8 | 18.87 | 4.22
930 | 968.1 |  | 18.8 | 18.87 | 4.17
960 | 968.1 |  | 18.8 | 18.87 | 4.41
990 | 968 |  | 18.8 | 18.87 | 4.28
1020 | 968.1 |  | 18.8 | 18.87 | 4.03
1050 | 968 |  | 18.8 | 18.87 | 4.11
1080 | 968.1 |  | 18.8 | 18.87 | 4.13
1110 | 968 |  | 18.8 | 18.87 | 4.13
1140 | 968.2 |  | 18.8 | 18.87 | 4.16
1170 | 968.1 |  | 18.8 | 18.87 | 4.14
1230 | 968 |  | 18.8 | 18.87 | 4.11
1260 | 968.1 |  | 18.8 | 18.87 | 4.23
1290 | 968 |  | 18.8 | 18.87 | 4.06
1320 | 968 |  | 18.8 | 18.87 | 4.13
1350 | 968 |  | 18.8 | 18.87 | 4.04
1380 | 968.1 |  | 18.8 | 18.87 | 4.12
1410 | 968.1 |  | 18.8 | 18.87 | 4.1
1440 | 967.9 |  | 18.8 | 18.87 | 3.92
1470 | 968 |  | 18.8 | 18.87 | 3.99
1500 | 968.1 |  | 18.8 | 18.87 | 3.93
1530 | 968.1 |  | 18.8 | 18.87 | 4.05
1560 | 968.1 |  | 18.8 | 18.87 | 4.12
1590 | 968 |  | 18.8 | 18.87 | 3.98
1620 | 968 |  | 18.8 | 18.87 | 4
1650 | 968.1 |  | 18.8 | 18.87 | 4.13
1680 | 968.1 |  | 18.8 | 18.87 | 4.01
1710 | 968.1 |  | 18.8 | 18.87 | 4.08
1740 | 968 |  | 18.8 | 18.87 | 4.04
1770 | 968.1 |  | 18.8 | 18.87 | 3.98
1800 | 968.1 |  | 18.8 | 18.87 | 3.89
1860 | 968 |  | 18.8 | 18.87 | 4.02
1890 | 968.1 |  | 18.8 | 18.87 | 4.11
1920 | 968 |  | 18.8 | 18.87 | 4.08
1950 | 968 |  | 18.8 | 18.87 | 3.98
1980 | 968 |  | 18.8 | 18.87 | 4.04
2010 | 968 |  | 18.8 | 18.87 | 4
2040 | 968 |  | 18.8 | 18.87 | 3.93
2070 | 967.9 |  | 18.8 | 18.87 | 4.03
2100 | 968 |  | 18.8 | 18.87 | 3.9
2130 | 968 |  | 18.8 | 18.87 | 4
2160 | 967.9 |  | 18.8 | 18.87 | 3.99
2190 | 968 |  | 18.8 | 18.87 | 4.02
2220 | 968 |  | 18.8 | 18.87 | 4.01
2250 | 967.9 |  | 18.8 | 18.87 | 3.97
2280 | 967.9 |  | 18.8 | 18.87 | 3.92
2310 | 968 |  | 18.8 | 18.87 | 3.77
2340 | 967.9 |  | 18.8 | 18.87 | 4.01
2370 | 967.9 |  | 18.8 | 18.87 | 4
2400 | 968 |  | 18.8 | 18.87 | 4.02
2430 | 968 |  | 18.8 | 18.87 | 4
2460 | 968 |  | 18.8 | 18.87 | 3.82
2490 | 968 |  | 18.8 | 18.87 | 3.84
2520 | 967.9 |  | 18.8 | 18.87 | 3.9
2550 | 967.9 |  | 18.8 | 18.87 | 3.97
2580 | 967.9 |  | 18.8 | 18.87 | 3.85
2610 | 967.9 |  | 18.8 | 18.87 | 3.96
2640 | 967.9 |  | 18.8 | 18.87 | 3.8
2670 | 967.9 |  | 18.8 | 18.87 | 3.85
2700 | 967.9 |  | 18.8 | 18.87 | 3.85
2730 | 968 |  | 18.8 | 18.87 | 3.92
2760 | 967.9 |  | 18.8 | 18.87 | 3.95
2790 | 967.9 |  | 18.8 | 18.87 | 3.87
2820 | 967.9 |  | 18.8 | 18.87 | 4
2850 | 967.9 |  | 18.8 | 18.87 | 3.83
2910 | 967.9 |  | 18.8 | 18.87 | 3.82
2940 | 968 |  | 18.8 | 18.87 | 3.79
2970 | 968.1 |  | 18.8 | 18.87 | 3.71
3000 | 967.9 |  | 18.8 | 18.87 | 3.81
3030 | 967.9 |  | 18.8 | 18.87 | 3.79
3060 | 968 |  | 18.8 | 18.87 | 3.68
3090 | 967.9 |  | 18.8 | 18.87 | 3.77
3120 | 968 |  | 18.8 | 18.87 | 3.83
3150 | 968 |  | 18.8 | 18.87 | 3.82
3180 | 968 |  | 18.8 | 18.87 | 3.81
3210 | 968 |  | 18.8 | 18.87 | 3.88
3240 | 968 |  | 18.8 | 18.87 | 4
3270 | 967.9 |  | 18.8 | 18.87 | 3.81
3300 | 968 |  | 18.8 | 18.87 | 3.83
3330 | 968 |  | 18.8 | 18.87 | 4.04
3360 | 968 |  | 18.8 | 18.87 | 3.85
3390 | 968 |  | 18.8 | 18.87 | 3.88
3420 | 968 |  | 18.8 | 18.87 | 3.92
3450 | 968 |  | 18.8 | 18.87 | 3.77
3480 | 968 |  | 18.8 | 18.87 | 3.85
3510 | 967.9 |  | 18.8 | 18.87 | 3.91
3540 | 967.9 |  | 18.8 | 18.87 | 3.85
3570 | 967.9 |  | 18.8 | 18.87 | 3.83
3600 | 968 |  | 18.8 | 18.87 | 3.9
3630 | 968 |  | 18.8 | 18.87 | 3.72
3660 | 968 |  | 18.8 | 18.87 | 3.85
3720 | 967.9 |  | 18.8 | 18.87 | 3.89
3750 | 967.9 |  | 18.8 | 18.87 | 3.76
3780 | 968 |  | 18.8 | 18.87 | 3.88
3810 | 967.9 |  | 18.8 | 18.87 | 3.87
3840 | 968 |  | 18.8 | 18.87 | 3.84
3870 | 967.9 |  | 18.8 | 18.87 | 3.98
3900 | 968 |  | 18.8 | 18.87 | 3.92
3930 | 968 |  | 18.8 | 18.87 | 3.74
3960 | 968 |  | 18.8 | 18.87 | 3.69
3990 | 968 |  | 18.8 | 18.87 | 3.79
4020 | 968 |  | 18.8 | 18.87 | 3.78
4050 | 967.9 |  | 18.8 | 18.87 | 3.71
4080 | 968 |  | 18.8 | 18.87 | 3.78
4110 | 968 |  | 18.8 | 18.87 | 3.68
4140 | 968 |  | 18.8 | 18.87 | 3.83
4170 | 968 |  | 18.8 | 18.87 | 3.92
4200 | 968 |  | 18.8 | 18.87 | 3.67
4230 | 967.9 |  | 18.8 | 18.87 | 3.71
4260 | 968 |  | 18.8 | 18.87 | 3.76
4290 | 968 |  | 18.8 | 18.87 | 3.86
4320 | 968 |  | 18.8 | 18.87 | 3.76
4380 | 968 |  | 18.8 | 18.87 | 4.01
4410 | 968.1 |  | 18.8 | 18.87 | 3.8
4440 | 968 |  | 18.8 | 18.87 | 3.76
4470 | 968.1 |  | 18.8 | 18.87 | 3.78
4500 | 968.1 |  | 18.8 | 18.87 | 3.64
4530 | 968 |  | 18.8 | 18.87 | 3.72
4560 | 968.1 |  | 18.8 | 18.87 | 3.88
4590 | 968.1 |  | 18.8 | 18.87 | 3.88
4620 | 968 |  | 18.8 | 18.87 | 3.85
4650 | 968 |  | 18.8 | 18.87 | 3.62
4680 | 968.1 |  | 18.8 | 18.87 | 3.58
4710 | 968.1 |  | 18.8 | 18.87 | 3.7
4740 | 968 |  | 18.8 | 18.87 | 3.7
4770 | 968 |  | 18.8 | 18.87 | 3.6
4800 | 968.1 |  | 18.8 | 18.87 | 3.71
4830 | 968 |  | 18.8 | 18.87 | 3.62
4860 | 968.1 |  | 18.8 | 18.87 | 3.65
4890 | 968.1 |  | 18.8 | 18.87 | 3.7
4920 | 968.1 |  | 18.8 | 18.87 | 3.74
4950 | 968.1 |  | 18.8 | 18.87 | 3.7
4980 | 968.1 |  | 18.8 | 18.87 | 3.7
5010 | 968.1 |  | 18.8 | 18.87 | 3.72
5070 | 968.2 |  | 18.8 | 18.87 | 3.73
5100 | 968.1 |  | 18.8 | 18.87 | 3.62
5130 | 968 |  | 18.8 | 18.87 | 3.63
5160 | 968.2 |  | 18.8 | 18.87 | 3.69
5190 | 968.1 |  | 18.8 | 18.87 | 3.65
5220 | 968 |  | 18.8 | 18.87 | 3.65
5250 | 968.1 |  | 18.8 | 18.87 | 3.66
5280 | 968.1 |  | 18.8 | 18.87 | 3.78
5310 | 968.2 |  | 18.8 | 18.87 | 3.8
5340 | 968 |  | 18.8 | 18.87 | 3.85
5370 | 968.1 |  | 18.8 | 18.87 | 3.61
5400 | 968.1 |  | 18.8 | 18.87 | 3.51
5430 | 968.1 |  | 18.8 | 18.87 | 3.69
5460 | 968.2 |  | 18.8 | 18.87 | 3.64
5490 | 968.1 |  | 18.8 | 18.87 | 3.64
5520 | 968.1 |  | 18.8 | 18.87 | 3.71
5550 | 968.1 |  | 18.8 | 18.87 | 3.79
5580 | 968.2 |  | 18.8 | 18.87 | 3.81
5610 | 968.2 |  | 18.8 | 18.87 | 3.72
5640 | 968.2 |  | 18.8 | 18.87 | 3.75
5700 | 968.1 |  | 18.8 | 18.87 | 3.86
5730 | 968.1 |  | 18.8 | 18.87 | 3.67
5760 | 968.1 |  | 18.8 | 18.87 | 3.69
5790 | 968.1 |  | 18.8 | 18.87 | 3.75
5820 | 968.1 |  | 18.8 | 18.87 | 3.7
5850 | 968 |  | 18.8 | 18.87 | 3.7
5880 | 968.1 |  | 18.8 | 18.87 | 3.75
5910 | 968.1 |  | 18.8 | 18.87 | 3.78
5940 | 968 |  | 18.8 | 18.87 | 3.77
5970 | 968.1 |  | 18.8 | 18.87 | 3.76
6000 | 968.1 |  | 18.8 | 18.87 | 3.65
6030 | 968.1 |  | 18.8 | 18.87 | 3.86
6060 | 968.2 |  | 18.8 | 18.87 | 3.93
6090 | 968.2 |  | 18.8 | 18.87 | 3.61
6120 | 968.1 |  | 18.8 | 18.87 | 3.55
6150 | 968.1 |  | 18.8 | 18.87 | 3.66
6180 | 968.1 |  | 18.8 | 18.87 | 3.66
6210 | 968.2 |  | 18.8 | 18.87 | 3.7
6240 | 968.1 |  | 18.8 | 18.87 | 3.71
6270 | 968.1 |  | 18.8 | 18.87 | 3.73
6300 | 968.1 |  | 18.8 | 18.87 | 3.85
6330 | 968.1 |  | 18.8 | 18.87 | 3.84
6360 | 968.1 |  | 18.8 | 18.87 | 3.81
6390 | 968.1 |  | 18.8 | 18.87 | 3.88
6450 | 968.1 |  | 18.8 | 18.87 | 3.9
6480 | 968.1 |  | 18.8 | 18.87 | 3.77
6510 | 968.1 |  | 18.8 | 18.87 | 3.63
6540 | 968.1 |  | 18.8 | 18.87 | 3.72
6570 | 968.1 |  | 18.8 | 18.87 | 3.67
6600 | 968.1 |  | 18.8 | 18.87 | 3.63
6630 | 968.1 |  | 18.8 | 18.87 | 3.58
6660 | 968.1 |  | 18.8 | 18.87 | 3.6
6690 | 968.1 |  | 18.8 | 18.87 | 3.62
6720 | 968 |  | 18.8 | 18.87 | 3.56
6750 | 968.1 |  | 18.8 | 18.87 | 3.66
6780 | 968.1 |  | 18.8 | 18.87 | 3.68
6810 | 968.1 |  | 18.8 | 18.87 | 3.74
6840 | 968 |  | 18.8 | 18.87 | 3.77
6870 | 968.1 |  | 18.8 | 18.87 | 3.74
6900 | 968.1 |  | 18.8 | 18.87 | 3.68
6930 | 968.1 |  | 18.8 | 18.87 | 3.81
6960 | 968.1 |  | 18.8 | 18.87 | 3.78
6990 | 968.1 |  | 18.8 | 18.87 | 3.52
7020 | 968.1 |  | 18.8 | 18.87 | 3.75
7050 | 968.1 |  | 18.8 | 18.87 | 3.85
7080 | 968.2 |  | 18.8 | 18.87 | 3.45
7110 | 968.1 |  | 18.8 | 18.87 | 3.38
7140 | 968.1 |  | 18.8 | 18.87 | 3.47
7170 | 968.1 |  | 18.8 | 18.87 | 3.71
7230 | 968.2 |  | 18.8 | 18.87 | 3.54
7260 | 968.1 |  | 18.8 | 18.87 | 3.51
7290 | 968.1 |  | 18.8 | 18.87 | 3.43
7320 | 968.2 |  | 18.8 | 18.87 | 3.66
7350 | 968.1 |  | 18.8 | 18.87 | 3.53
7380 | 968.1 |  | 18.8 | 18.87 | 3.59
7410 | 968.2 |  | 18.8 | 18.87 | 3.64
7440 | 968.1 |  | 18.8 | 18.87 | 3.44
7470 | 968.2 |  | 18.8 | 18.87 | 3.39
7500 | 968.1 |  | 18.8 | 18.87 | 3.47
7530 | 968.1 |  | 18.8 | 18.87 | 3.64
7560 | 968.2 |  | 18.8 | 18.87 | 3.68
7590 | 968.1 |  | 18.8 | 18.87 | 3.52
7620 | 968.1 |  | 18.8 | 18.87 | 3.54
7650 | 968.1 |  | 18.8 | 18.87 | 3.91
7680 | 968.1 |  | 18.8 | 18.87 | 3.68
7710 | 968.1 |  | 18.8 | 18.87 | 3.66
7740 | 968.1 |  | 18.8 | 18.87 | 3.71
7770 | 968.1 |  | 18.8 | 18.87 | 3.59
7800 | 968.1 |  | 18.8 | 18.87 | 3.6
7830 | 968.2 |  | 18.8 | 18.87 | 3.8
7860 | 968.1 |  | 18.8 | 18.87 | 3.59
7890 | 968.1 |  | 18.8 | 18.87 | 3.69
7920 | 968.1 |  | 18.8 | 18.87 | 3.55
7950 | 968.1 |  | 18.8 | 18.87 | 3.56
7980 | 968.1 |  | 18.8 | 18.87 | 3.72
8010 | 968.1 |  | 18.8 | 18.87 | 3.59
8040 | 968.2 |  | 18.8 | 18.87 | 3.5
8070 | 968.2 |  | 18.8 | 18.87 | 3.49
8100 | 968.1 |  | 18.8 | 18.87 | 3.66
8130 | 968.1 |  | 18.8 | 18.87 | 3.71
8160 | 968.2 |  | 18.8 | 18.87 | 3.59
8220 | 968.1 |  | 18.8 | 18.87 | 3.48
8250 | 968.1 |  | 18.8 | 18.87 | 3.47
8280 | 968.1 |  | 18.8 | 18.87 | 3.76
8310 | 968.2 |  | 18.8 | 18.87 | 3.68
8340 | 968.2 |  | 18.8 | 18.87 | 3.71
8370 | 968.1 |  | 18.8 | 18.87 | 3.81
8400 | 968.1 |  | 18.8 | 18.87 | 3.67
8430 | 968.1 |  | 18.8 | 18.87 | 3.46
8460 | 968.2 |  | 18.8 | 18.87 | 3.47
8490 | 968.1 |  | 18.8 | 18.87 | 3.44
8520 | 968.2 |  | 18.8 | 18.87 | 3.45
8550 | 968.1 |  | 18.8 | 18.87 | 3.6
8580 | 968.1 |  | 18.8 | 18.87 | 3.68
8610 | 968.1 |  | 18.8 | 18.87 | 3.54
8640 | 968.1 |  | 18.8 | 18.87 | 3.76
8670 | 968.1 |  | 18.8 | 18.87 | 3.47
8700 | 968.1 |  | 18.8 | 18.87 | 3.52
8730 | 968.1 |  | 18.8 | 18.87 | 3.76
8760 | 968.1 |  | 18.8 | 18.87 | 3.7
8790 | 968.2 |  | 18.8 | 18.87 | 3.75
8820 | 968.3 |  | 18.8 | 18.87 | 3.84
8850 | 968.2 |  | 18.8 | 18.87 | 3.69
8880 | 968.1 |  | 18.8 | 18.87 | 3.7
8910 | 968.1 |  | 18.8 | 18.87 | 3.83
8940 | 968.1 |  | 18.8 | 18.87 | 3.82
8970 | 968.1 |  | 18.8 | 18.87 | 3.75
9000 | 968.2 |  | 18.8 | 18.87 | 3.65
9030 | 968.2 |  | 18.8 | 18.87 | 3.52
9090 | 968.2 |  | 18.8 | 18.87 | 4.01
9120 | 968.2 |  | 18.8 | 18.87 | 3.66
9150 | 968.2 |  | 18.8 | 18.87 | 3.57
9180 | 968.2 |  | 18.8 | 18.87 | 3.63
9210 | 968.1 |  | 18.8 | 18.87 | 3.6
9240 | 968.2 |  | 18.8 | 18.87 | 3.71
9270 | 968.2 |  | 18.8 | 18.87 | 3.69
9300 | 968.3 |  | 18.8 | 18.87 | 3.57
9330 | 968.2 |  | 18.8 | 18.87 | 3.81
9360 | 968.2 |  | 18.8 | 18.87 | 3.79
9390 | 968.2 |  | 18.8 | 18.87 | 3.84
9420 | 968.2 |  | 18.8 | 18.87 | 3.76
9450 | 968.2 |  | 18.8 | 18.87 | 3.6
9480 | 968.2 |  | 18.8 | 18.87 | 3.73
9510 | 968.2 |  | 18.8 | 18.87 | 3.61
9540 | 968.2 |  | 18.8 | 18.87 | 3.67
9570 | 968.2 |  | 18.8 | 18.87 | 3.68
9600 | 968.1 |  | 18.8 | 18.87 | 3.68
9630 | 968.2 |  | 18.8 | 18.87 | 3.8
9660 | 968.1 |  | 18.8 | 18.87 | 3.65
9690 | 968.2 |  | 18.8 | 18.87 | 3.74
9720 | 968.2 |  | 18.8 | 18.87 | 3.64
9750 | 968.1 |  | 18.8 | 18.87 | 3.74
9780 | 968.2 |  | 18.8 | 18.87 | 3.69
9810 | 968.2 |  | 18.8 | 18.87 | 3.69
9840 | 968.2 |  | 18.8 | 18.87 | 3.74
9870 | 968.2 |  | 18.8 | 18.87 | 3.56
9900 | 968.2 |  | 18.8 | 18.87 | 3.64
9930 | 968.1 |  | 18.8 | 18.87 | 3.43
9960 | 968.2 |  | 18.8 | 18.87 | 3.63
9990 | 968.2 |  | 18.8 | 18.87 | 3.68
10020 | 968.2 |  | 18.8 | 18.87 | 3.68
10050 | 968.2 |  | 18.8 | 18.87 | 3.81
10080 | 968.1 |  | 18.8 | 18.87 | 3.64
10110 | 968.2 |  | 18.8 | 18.87 | 3.75
10140 | 968.2 |  | 18.8 | 18.87 | 3.63
10170 | 968.2 |  | 18.8 | 18.87 | 3.45
10200 | 968.1 |  | 18.8 | 18.87 | 3.9
10230 | 968.1 |  | 18.8 | 18.87 | 3.61
10260 | 968.1 |  | 18.8 | 18.87 | 3.71
10290 | 968.2 |  | 18.8 | 18.87 | 3.69
10350 | 968 |  | 18.8 | 18.87 | 3.67
10380 | 968.1 |  | 18.8 | 18.87 | 3.71
10410 | 968.2 |  | 18.8 | 18.87 | 3.68
10440 | 968.2 |  | 18.8 | 18.87 | 3.74
10470 | 968.2 |  | 18.8 | 18.87 | 3.82
10500 | 968.1 |  | 18.8 | 18.87 | 3.75
10530 | 968 |  | 18.8 | 18.87 | 3.83
10560 | 968.1 |  | 18.8 | 18.87 | 3.56
10590 | 968.2 |  | 18.8 | 18.87 | 3.62
10620 | 968.1 |  | 18.8 | 18.87 | 3.85
10650 | 968 |  | 18.8 | 18.87 | 3.82
10680 | 968.3 |  | 18.8 | 18.87 | 3.74
10710 | 968.7 |  | 18.8 | 18.87 | 3.73
10740 | 968.6 |  | 18.8 | 18.87 | 3.79
10770 | 968.4 |  | 18.8 | 18.87 | 3.69
10800 | 968.6 |  | 18.8 | 18.87 | 3.65
10830 | 968.6 |  | 18.8 | 18.87 | 3.78
10860 | 968.4 |  | 18.8 | 18.87 | 3.72
10890 | 968.3 |  | 18.8 | 18.87 | 3.78
10920 | 968.3 |  | 18.8 | 18.87 | 3.72
10950 | 968.2 |  | 18.8 | 18.87 | 3.68
10980 | 968.2 |  | 18.8 | 18.87 | 3.7
11010 | 968.2 |  | 18.8 | 18.87 | 3.69
11040 | 968.2 |  | 18.8 | 18.87 | 3.62
11070 | 968.1 |  | 18.8 | 18.87 | 3.69
11100 | 968.1 |  | 18.8 | 18.87 | 3.74
11130 | 968.2 |  | 18.8 | 18.87 | 3.74
11160 | 968.2 |  | 18.8 | 18.87 | 3.73
11190 | 968.3 |  | 18.8 | 18.87 | 3.81
11220 | 968.2 |  | 18.8 | 18.87 | 3.81
11250 | 968.2 |  | 18.8 | 18.87 | 3.78
11280 | 968.2 |  | 18.8 | 18.87 | 3.7
11340 | 968.2 |  | 18.8 | 18.87 | 3.8
11370 | 968.2 |  | 18.8 | 18.87 | 3.57
11400 | 968.2 |  | 18.8 | 18.87 | 3.73
11430 | 968.1 |  | 18.8 | 18.87 | 3.63
11460 | 968.2 |  | 18.8 | 18.87 | 3.72
11490 | 968.2 |  | 18.8 | 18.87 | 3.48
11520 | 968.2 |  | 18.8 | 18.87 | 3.68
11550 | 968.1 |  | 18.8 | 18.87 | 3.67
11580 | 968.2 |  | 18.8 | 18.87 | 3.66
11610 | 968.2 |  | 18.8 | 18.87 | 3.7
11640 | 968.2 |  | 18.8 | 18.87 | 3.74
11670 | 968.2 |  | 18.8 | 18.87 | 3.69
11700 | 968.2 |  | 18.8 | 18.87 | 3.79
11730 | 968.2 |  | 18.8 | 18.87 | 3.85
11760 | 968.1 |  | 18.8 | 18.87 | 3.7
11790 | 968.2 |  | 18.8 | 18.87 | 3.77
11820 | 968.2 |  | 18.8 | 18.87 | 3.86
11850 | 968.2 |  | 18.8 | 18.87 | 3.84
11880 | 968.2 |  | 18.8 | 18.87 | 3.83
11910 | 968.2 |  | 18.8 | 18.87 | 3.82
11940 | 968.2 |  | 18.8 | 18.87 | 3.91
11970 | 968.2 |  | 18.8 | 18.87 | 3.83
12000 | 968.2 |  | 18.8 | 18.87 | 3.88
12030 | 968.2 |  | 18.8 | 18.87 | 3.77
12060 | 968.2 |  | 18.8 | 18.87 | 3.8
12090 | 968.2 |  | 18.8 | 18.87 | 3.88
12120 | 968.2 |  | 18.8 | 18.87 | 3.71
12150 | 968.2 |  | 18.8 | 18.87 | 3.64
12180 | 968.2 |  | 18.8 | 18.87 | 4.07
12210 | 968.1 |  | 18.8 | 18.87 | 3.78
12240 | 968.1 |  | 18.8 | 18.87 | 3.9
12270 | 968.2 |  | 18.8 | 18.87 | 3.81
12300 | 968.2 |  | 18.8 | 18.87 | 3.74
12330 | 968.2 |  | 18.8 | 18.87 | 3.79
12360 | 968.2 |  | 18.8 | 18.87 | 3.56
12390 | 968.1 |  | 18.8 | 18.87 | 3.56
12420 | 968.2 |  | 18.8 | 18.87 | 3.58
12450 | 968.2 |  | 18.8 | 18.87 | 3.65
12480 | 968.2 |  | 18.8 | 18.87 | 3.66
12510 | 968.1 |  | 18.8 | 18.87 | 3.57
12540 | 968.2 |  | 18.8 | 18.87 | 3.67
12570 | 968.2 |  | 18.8 | 18.87 | 3.69
12600 | 968.1 |  | 18.8 | 18.87 | 3.8
12630 | 968.1 |  | 18.8 | 18.87 | 3.58
12660 | 968.2 |  | 18.8 | 18.87 | 3.85
12690 | 968.2 |  | 18.8 | 18.87 | 3.85
12720 | 968.2 |  | 18.8 | 18.87 | 3.9
12750 | 968.2 |  | 18.8 | 18.87 | 3.67
12780 | 968.2 |  | 18.8 | 18.87 | 3.71
12840 | 968.2 |  | 18.8 | 18.87 | 3.57
12870 | 968.2 |  | 18.8 | 18.87 | 3.8
12900 | 968.2 |  | 18.8 | 18.87 | 3.59
12930 | 968.2 |  | 18.8 | 18.87 | 3.71
12960 | 968.2 |  | 18.8 | 18.87 | 3.84
12990 | 968.2 |  | 18.8 | 18.87 | 3.86
13020 | 968.2 |  | 18.8 | 18.87 | 3.73
13050 | 968.2 |  | 18.8 | 18.87 | 3.77
13080 | 968.2 |  | 18.8 | 18.87 | 3.86
13110 | 968.2 |  | 18.8 | 18.87 | 3.82
13140 | 968.2 |  | 18.8 | 18.87 | 3.87
13170 | 968.2 |  | 18.8 | 18.87 | 3.91
13200 | 968.2 |  | 18.8 | 18.87 | 3.64
13230 | 968.2 |  | 18.8 | 18.87 | 3.58
13260 | 968.2 |  | 18.8 | 18.87 | 3.73
13290 | 968.3 |  | 18.8 | 18.87 | 3.86
13320 | 968.2 |  | 18.8 | 18.87 | 3.83
13350 | 968.2 |  | 18.8 | 18.87 | 3.66
13380 | 968.2 |  | 18.8 | 18.87 | 3.62
13410 | 968.3 |  | 18.8 | 18.87 | 3.68
13440 | 968.2 |  | 18.8 | 18.87 | 3.3
13470 | 968.3 |  | 18.8 | 18.87 | 3.76
13500 | 968.2 |  | 18.8 | 18.87 | 3.61
13530 | 968.3 |  | 18.8 | 18.87 | 3.8
13560 | 968.2 |  | 18.8 | 18.87 | 3.77
13590 | 968.2 |  | 18.8 | 18.87 | 3.68
13620 | 968.2 |  | 18.8 | 18.87 | 3.91
13650 | 968.2 |  | 18.8 | 18.87 | 3.42
13680 | 968.2 |  | 18.8 | 18.87 | 3.8
13710 | 968.2 |  | 18.8 | 18.87 | 3.98
13740 | 968.3 |  | 18.8 | 18.87 | 3.68
13770 | 968.3 |  | 18.8 | 18.87 | 3.84
13800 | 968.3 |  | 18.8 | 18.87 | 3.95
13830 | 968.4 |  | 18.8 | 18.87 | 3.73
13860 | 968.2 |  | 18.8 | 18.87 | 3.81
13890 | 968.3 |  | 18.8 | 18.87 | 3.87
13920 | 968.2 |  | 18.8 | 18.87 | 3.85
13950 | 968.2
13980 | 968.2
14010 | 968.1
14040 | 968.3
14070 | 968.3
14100 | 968.1
14130 | 968.2
14160 | 968.3
14190 | 968.2
14250 | 968.2
14280 | 968.3
14310 | 968.2
14340 | 968.2
14370 | 968.3
14400 | 968.2
14430 | 968.3
14460 | 968.2
14490 | 968.3
14520 | 968.2
14550 | 968.2
14580 | 968.3
14610 | 968.3
14640 | 968.2
14670 | 968.2
14700 | 968.3
14730 | 968.2
14760 | 968.2
14790 | 968.3
14820 | 968.2
14850 | 968.2
14880 | 968.2
14940 | 968.2
14970 | 968.3
15000 | 968.3
15030 | 968.2
15060 | 968.2
15090 | 968.2
15120 | 968.3
15150 | 968.3
15180 | 968.2
15210 | 968.2
15240 | 968.2
15270 | 968.2
15300 | 968.3
15330 | 968.2
15360 | 968.3
15390 | 968.3
15420 | 968.2
15450 | 968.2
15480 | 968.3
15510 | 968.2
15540 | 968.1
15570 | 968.2
15630 | 968.3
15660 | 968.3
15690 | 968.1
15720 | 968.1
15750 | 968.3
15780 | 968.3
15810 | 968.2
15840 | 968.1
15870 | 968.2
15900 | 968.3
15930 | 968.3
15960 | 968.2
15990 | 968.2
16020 | 968.2
16050 | 968.3
16080 | 968.2
16110 | 968.3
16140 | 968.3
16170 | 968.3
16200 | 968.3
16230 | 968.2
16260 | 968.1
16290 | 968.3
16320 | 968.3
16350 | 968.3
16410 | 968.2
16440 | 968.2
16470 | 968.3
16500 | 968.2
16530 | 968.3
16560 | 968.3
16590 | 968.3
16620 | 968.3
16650 | 968.2
16680 | 968.3
16710 | 968.3
16740 | 968.3
16770 | 968.2
16800 | 968.3
16830 | 968.3
16860 | 968.3
16890 | 968.2
16920 | 968.2
16950 | 968.3
16980 | 968.3
17010 | 968.2
17040 | 968.2
17070 | 968.3
17130 | 968.3
17160 | 968.3
17190 | 968.3
17220 | 968.2
17250 | 968.2
17280 | 968.3
17310 | 968.3
17340 | 968.2
17370 | 968.3
17400 | 968.4
17430 | 968.3
17460 | 968.2
17490 | 968.3
17520 | 968.3
17550 | 968.3
17580 | 968.3
17610 | 968.2
17640 | 968.3
17670 | 968.2
17700 | 968.3
17730 | 968.3
17760 | 968.4
17790 | 968.3
17820 | 968.3
17850 | 968.3
17910 | 968.3
17940 | 968.3
17970 | 968.3
18000 | 968.3
18030 | 968.2
18060 | 968.2
18090 | 968.3
18120 | 968.3
18150 | 968.3
18180 | 968.1
18210 | 968.3
18240 | 968.2
18270 | 968.3
18300 | 968.3
18330 | 968.1
18360 | 968.3
18390 | 968.4
18420 | 968.4
18450 | 968.3
18480 | 968.3
18510 | 968.3
18540 | 968.3
18570 | 968.2
18600 | 968.3
18630 | 968.2
18690 | 968.3
18720 | 968.3
18750 | 968.3
18780 | 968.2
18810 | 968.3
18840 | 968.3
18870 | 968.3
18900 | 968.2
18930 | 968.3
18960 | 968.3
18990 | 968.3
19020 | 968.3
19050 | 968.2
19080 | 968.2
19110 | 968.3
19140 | 968.3
19170 | 968.3
19200 | 968.3
19230 | 968.2
19260 | 968.3
19290 | 968.3
19320 | 968.2
19350 | 968.3
19380 | 968.3
19410 | 968.3
19440 | 968.3
19470 | 968.3
19500 | 968.3
19530 | 968.2
19590 | 968.3
19620 | 968.3
19650 | 968.2
19680 | 968.2
19710 | 968.3
19740 | 968.2
19770 | 968.2
19800 | 968.3
19830 | 968.3
19860 | 968.2
19890 | 968.3
19920 | 968.3
19950 | 968.3
19980 | 968.3
20010 | 968.3
20040 | 968.3
20070 | 968.3
20100 | 968.3
20130 | 968.3
20160 | 968.3
20190 | 968.2
20220 | 968.3
20280 | 968.3
20310 | 968.3
20340 | 968.2
20370 | 968.2
20400 | 968.3
20430 | 968.2
20460 | 968.2
20490 | 968.3
20520 | 968.2
20550 | 968.3
20580 | 968.3
20610 | 968.3
20640 | 968.3
20670 | 968.3
20700 | 968.3
20730 | 968.3
20760 | 968.3
20790 | 968.2
20820 | 968.2
20850 | 968.1
20880 | 964.5
20910 | 962.2
20940 | 962.4